## Metadata and Settings
Material | Value | Data Type | Instructions
Name | Eurofer 97 | string between 1 and 100 characters | Name of your material
Material Type | structural | options: plasma-facing, structural | Overall type of material, to control placement into the neutronics geometries
Structure |  | string between 1 and 100 characters | Structure (e.g., BCC, FCC, BCC+FCC)
Microstructure Information |  | string between 1 and 500 characters | Microstructure information (e.g. grain size)
Processing |  | string between 1 and 500 characters | Manufacturing process steps
Neutronics Conditions | Value
Neutron Source | D-T | options: D-T (default) | Neutron source spectrum
Neutron Wall Loading | DEMO | options: ITER, DEMO (default) | Average NWL
Availability Factor | 35 | percentage between 1 and 100 | Availability factor
Select the geometry scenarios you would like to simulate for your material. Each "YES" will spawn a neutronics and TEA calculation.
Neutronics Geometries | Value
Bare Tile | YES | options: true, false, yes (default), no | Bare, 5 cm thick tile
Homogenized WCLL | NO | options: true, false, yes, no (default) | Homogenized representation of Water Cooled Lithium Lead blanket
Homogenized HCPB | YES | options: true, false, yes, no (default) | Homogenized representation of Helium Cooled Pebble Bed blanket
Homogenized divertor | NO | options: true, false, yes, no (default) | Homogenized representation of divertor
LEGEND
required data
optional data

## Composition
Density | Value | Data Type | Instructions
DOI or URL | https://tinyurl.com/4uchnhx9 | string | DOI (without https://doi.org) to cite where this information comes from; if no DOI, enter URL to source
Source | NOM | EXP, PP, NOM, ML, DFT | Type of source this information comes from (EXP = experiment, PP = predictive physics model, NOM = nominal (design target) value, ML = maching learning, DFT = Density Functional Theory)
Pointer | T1 | P#, T#, F# | Location where this information is listed (P6 = page 6, T7 = table 7, F3 = figure 3)
Density | 7.625 | [g/cm3], between 1 and 25 | Density of your material during in-service conditions; a single value of density will be used for the neutronics calculations
Comments | Density is available as function of temperature; value is given at 500 C | string | Comments or notes
Composition | Value | Data Type | Instructions
DOI or URL | 10.1016/j.fusengdes.2018.06.027 | string | DOI (without https://doi.org) to cite where this information comes from; if no DOI, enter URL to source
Source | NOM | EXP, PP, NOM, ML, DFT | Type of source this information comes from (EXP = experiment, PP = predictive physics model, NOM = nominal (design target) value, ML = maching learning, DFT = Density Functional Theory)
Pointer | T5.1 | P#, T#, F# | Location where this information is listed (P6 = page 6, T7 = table 7, F3 = figure 3)
Comments |  | string | Comments or notes
Add or remove rows for elements and isotopes in the material. The components of a material must ALL be given in weight % or ALL be given in atomic percent. Neutronics simulations will use the "target" value if provided. If the "target" value is not provided, the midpoint of the max/min range will be used, unless the "min" value is zero in which case the maximum is used (assuming a conservative approach for impurities). One element or nuclide can be indicated as "balance" in order to fill the remaining material components to 100% weight percent or 100% atomic percent.
| Weight % |  |  | Atom %
Element or Nuclide | Target | Min | Max | Target | Min | Max
C | 0.11
Cr | 9
W | 1.1
Mn | 0.4
V |  | 0.15 | 0.25
Ta | 0.12
N | 0.03
P |  | 0 | 0.005
S |  | 0 | 0.005
B |  | 0 | 0.002
O |  | 0 | 0.01
Fe | balance
Nb |  | 0 | 0.005
Mo |  | 0 | 0.005
Ni |  | 0 | 0.01
Cu |  | 0 | 0.01
Al |  | 0 | 0.01
Ti |  | 0 | 0.02
Si |  | 0 | 0.05
Co |  | 0 | 0.01
As |  | 0 | 0.0125
Sn |  | 0 | 0.0125
Sb |  | 0 | 0.0125
Zr |  | 0 | 0.0125

## Properties
Property Name | density | drop-down list | Name of this material property | Name of this material property | Properties
Property Unit | kg/m3 | (kg, Pa, m, s) | Units used for this property in SI (kg, Pa, m, s) | Units used for this property in SI (kg, Pa, m, s) | density
DOI or URL | https://tinyurl.com/4uchnhx9 | string | DOI (without https://doi.org) to cite where this information comes from; if no DOI, enter URL to source | DOI (without https://doi.org) to cite where this information comes from; if no DOI, enter URL to source | yield strength
Source | NOM | EXP, PP, NOM, ML, DFT | Type of source this information comes from (EXP = experiment, PP = predictive physics model, NOM = nominal (design target) value, ML = maching learning, DFT = Density Functional Theory) | Type of source this information comes from (EXP = experiment, PP = predictive physics model, NOM = nominal (design target) value, ML = maching learning, DFT = Density Functional Theory) | tensile strength
Pointer | T1 | P#, T#, F# | Location in the DOI where this information is listed (P6 = page 6, T7 = table 7, F3 = figure 3, ...) | Location in the DOI where this information is listed (P6 = page 6, T7 = table 7, F3 = figure 3, ...) | Young's modulus
Comments |  | string | Comments or notes | Comments or notes | Poisson ratio
fracture toughness
Value | Uncertainty | Temperature [K] | Neutron Fluence [1/cm2] | Another [m] | creep
7.744 |  | 293.15 | 0 | 1100000 | thermal conductivity
7.75 |  | 323.15 | 0 | 1200000 | specific heat
7.74 |  | 373.15 | 0 | 1200000 | swelling
7.723 |  | 473.15 | 0 | 1300000 | hardness
7.691 |  | 573.15 | 0 | 1400000 | DBTT
7.657 |  | 673.15 | 0 | 1400000
7.625 |  | 773.15 | 0 | 1700000
7.592 |  | 873.15 | 0 | 1800000
7.559 |  | 973.15 | 0 | 1800000
Property Name | thermal conductivity | drop-down list | Name of this material property | Name of this material property
Property Unit | W/m/K | (kg, Pa, m, s) | Units used for this property in SI (kg, Pa, m, s) | Units used for this property in SI (kg, Pa, m, s)
DOI or URL | https://tinyurl.com/4uchnhx9 | string | DOI (without https://doi.org) to cite where this information comes from; if no DOI, enter URL to source | DOI (without https://doi.org) to cite where this information comes from; if no DOI, enter URL to source
Source | EXP | EXP, PP, NOM, ML, DFT | Type of source this information comes from (EXP = experiment, PP = predictive physics model, NOM = nominal (design target) value, ML = maching learning, DFT = Density Functional Theory) | Type of source this information comes from (EXP = experiment, PP = predictive physics model, NOM = nominal (design target) value, ML = maching learning, DFT = Density Functional Theory)
Pointer | T20.1 | P#, T#, F# | Location in the DOI where this information is listed (P6 = page 6, T7 = table 7, F3 = figure 3, ...) | Location in the DOI where this information is listed (P6 = page 6, T7 = table 7, F3 = figure 3, ...)
Comments |  | string | Comments or notes | Comments or notes
Value | Uncertainty | Temperature [K] | Neutron Fluence [1/cm2]
28.08 |  | 293.15 | 0
28.86 |  | 323.15 | 0
29.78 |  | 373.15 | 0
30.38 |  | 473.15 | 0
30.01 |  | 573.15 | 0
29.47 |  | 673.15 | 0
29.58 |  | 773.15 | 0
31.12 |  | 873.15 | 0
Property Name |  | drop-down list | Name of this material property | Name of this material property
Property Unit |  | (kg, Pa, m, s) | Units used for this property in SI (kg, Pa, m, s) | Units used for this property in SI (kg, Pa, m, s)
DOI or URL |  | string | DOI (without https://doi.org) to cite where this information comes from; if no DOI, enter URL to source | DOI (without https://doi.org) to cite where this information comes from; if no DOI, enter URL to source
Source |  | EXP, PP, NOM, ML, DFT | Type of source this information comes from (EXP = experiment, PP = predictive physics model, NOM = nominal (design target) value, ML = maching learning, DFT = Density Functional Theory) | Type of source this information comes from (EXP = experiment, PP = predictive physics model, NOM = nominal (design target) value, ML = maching learning, DFT = Density Functional Theory)
Pointer |  | P#, T#, F# | Location in the DOI where this information is listed (P6 = page 6, T7 = table 7, F3 = figure 3, ...) | Location in the DOI where this information is listed (P6 = page 6, T7 = table 7, F3 = figure 3, ...)
Comments |  | string | Comments or notes | Comments or notes
Value | Uncertainty | Temperature [K] | Neutron Fluence [1/cm2] | Neutron Fluence [1/cm2]