## Materials
Material Name
Name | Eurofer 97 | Enter the name of your material for storage in the database.
Density | 19 | Enter the density of your material during in-service conditions.
Density Unit | g/cm3
Composition
Enter the composition of your material. The components of a material must ALL be given in weight % or ALL be given in atomic percent. Neutronics simulations will use the "target" value if provided. If the "target" value is not provided, the midpoint of the max/min range will be used, unless the "min" value is zero in which case the maximum is used (assuming a conservative approach for impurities). One element or nuclide can be indicated as "balance" in order to fill the remaining material components to 100% weight percent or 100% atomic percent.
| Weight % |  |  | Atom %
Element or Nuclide | Target | Min | Max | Target | Min | Max
C | 0.11
Cr | 9
W | 1.1
Mn | 0.4
V |  | 0.15 | 0.25
Ta | 0.12
N | 0.03
P | 0.005
S | 0.005
B | 0.002
O | 0.01
Fe | balance
Nb |  | 0 | 0.005
Mo |  | 0 | 0.005
Ni |  | 0 | 0.01
Cu |  | 0 | 0.01
Al |  | 0 | 0.01
Ti |  | 0 | 0.02
Si |  | 0 | 0.05
Co |  | 0 | 0.01

## Operating Conditions
Operating Conditions
Neutron Source | D-T | (options: D-T, D-D) | Select the neutron source spectrum
Neutron Wall Loading | 1 | (options: ITER, DEMO, number of MW/m2 | Select the average NWL from built-in defaults or enter your own value
Availability Factor | 25% | percentage | Select the availability factor

## Geometry
Multi-Layer Geometry Options
Select the geometry scenarios you would like to simulate for your material.
Bare Tile | YES | options: true, false, yes, no
Homogenized WCLL | NO | options: true, false, yes, no
Homogenized HCPB | YES | options: true, false, yes, no
Homogenized divertor | NO | options: true, false, yes, no
Material Type | plasma-facing | (options: plasma-facing, structural